## Fabric List
GRADE | FABRIC | SUB CODE | CONTENTS
D | A646 | 2A | VI 71%, PL 17%, LI 12%
D | A1416 | 2B, 2D | VI 77%, PL 23%
D | COCO | 01 | PL 67%, VI 20%, ACY 13%
D | GOYA | 01, 02, 03, 04 | PL 100%
D | GERRY | 01, 03 | PL 87%, ACY 6%, LI 6%, WL 1%
D | GRACE | 01, 02, 04, 05, 08 | PL 100% (with Teflon Treatment)
D | LERO | 01,02,03 | PL 100%
D | LINEAR | 01, 03, 04 | PL 50%, ACY 50%
D | LUXE | 02, 03, 04,06 | PL 100%
D | MONET | 02, 03, 04,05 | PL 85%, ACY 15%
D | NEMO | 01, 02, 03 | PL 82%, ACY 16%, WL 2%
D | PANO | 01 | PL 100%
D | PLUSH | 01,02,03,04 | PL 60% Recycled Polyester 40%
D | SKY | 01,02 | PL 100%
D | TRIO | 01, 02 | PL 83%, ACY 15%, WL 2%
D | TWILL | 01, 02 | PL 85%, ACY 15%
D | 07238 | 2A | PL 22%, VI 63%, LI 15%
D | 3335 | 01 | ACY 40%, CO 27%, LI 18%, PL 15%
E | DALE | 01 | VI 53% PL 32% ACY 15%
E | FANCY | 01, 02, 03, 04, 05 | CO 70%, TY 30%
E | FLUFFY | 01, 02, 03 | PL 100%
E | GARDEN | 01, 02 | PL 57%, Rayon 43%
E | GEM | 01, 02 | VI 38% PL 20% ACY 20% LI 10%
E | ICE CREAM | 01 | PL 95%, CO 5%
E | MORGAN | 01, 02 | Rayon 70%, LI 30%
F | FOREST | 01, 02 | CO 55%, VI 45%
GRADE | LEATHER | SUB CODE | CONTENTS
P | FC | 08, 11, 13, 14 | ECO (Synthetic) LEATHER (PU 75%, PL 25%)
P | FU | 02,03,05,06 | Thick ECO (Synthetic) LEATHER (PU 75%, PL 25%)
Q | Q | 11,12,13,14 | CORRECTED-GRAIN TOP LEATHER
R | R | 02, 04, 05, 12, 15 | SEMI ANILINE TOP LEATHER
RS | RS | 20, 22, 23, 24, 25, 26, 27, 28, 30, 31, 32, 33, 34, 35, 36 | SEMI ANILINE TOP LEATHER (SOFT)
T | T | 21，22，23 | FULL ANILINE TOP LEATHER
CONTENTS LEGEND
ACY - Acrylic | LI - Linen | PU- Polyurethane | VI - Viscose Rayon
CO - Cotton | PL - Polyester | TY - Terylene | WL - Wool
LEATHER & FABRIC INFORMATION
SPECIAL FABRICS | By default, Special Fabrics are only available on toss cushions, lounge chairs, and small ottomans. Please inquire with us if pricing is not listed, and/or if Special Fabrics would like to be specified on other pieces.
ECO LEATHER | Microfiber leather, is the highest grade synthetic leather, a high-tech simulation of high-end leather products. Microfiber Leather is simulated the structure of natural leather, using sea-island superfine micro fiber, (ultra-fine fiber bundle), and high-grade polyurethane resins as raw materials, using needel punched nonwoven technology of 3D structure. It has a lot of similar characters as natural leather, however better physical & chemical performance
SEMI ANILINE LEATHER | Semi Aniline Leather is produced through a very similar process to Full Aniline, but has a thin protective top coat added to protect it from wear and staining.
FULL ANILINE LEATHER | Aniline Leather is a type of leather dyed exclusively with soluable dyes without covering the surface with a topcoat paint or insoluble pigments. The resulting product retains the hide's natural surface with the grain, (i.e. visible pores, scars, complete original animal's skin structure).
** last updated 09/08/2026

## Discont (2024-2026）
DISCONTINUED & NO STOCK
Fabric Code | Date of Disct
A819-1A | 2024-01-04
A893-1A | 2024-01-04
COCO-03 | 2024-01-04
GERRY-02 | 2024-01-04
3385-99 | 2024-01-04
VILA-01 | 2024-01-04
VILA-26 | 2024-01-04
LNEA-01 | 2024-01-04
POLAR-02 | 2024-01-04
TYLER-01 | 2024-01-04
TYLER-02 | 2024-01-04
TYLER-03 | 2024-01-04
TYLER-04 | 2024-01-04
T-17 | 2024-01-04
T-18 | 2024-01-04
T-19 | 2024-01-04
LENA-01/02 | 2024-06-26
GRACE-10 | 2025-03-14
LUXE-01 | 2025-03-14
LUXE-05 | 2025-03-14
VILA-35 | 2025-03-14
VILA-54 | 2025-03-14
GRACE-03 | 2025-07-01
GRACE-09 | 2025-07-01
PANO-03 | 2025-07-01
PANO-05 | 2025-07-01
PANO-04 | 2026-01-30
GRACE-06 | 2026-01-30
RIVER-01 | 2026-01-30
SKY-03 | 2026-01-30
LINEAR-02 | 2026-08-28

## Discont (2020-2023)
DISCONTINUED & NO STOCK
Fabric Code | Date of Disct
POLAR-01 | 2023-03-08
A523-18A | 2022-10-26
PANO-02 | 2022-10-26
RIVER-02 | 2022-10-26
RIVER-03 | 2022-10-26
VILA-03 | 2022-10-26
ATOM-01 | 2022-10-26
R-01 | 2022-10-26
T-10 | 2022-10-26
A794-8A | 2022-05-31
VILA-08 | 2022-05-31
LENA-01, 02 | 2022-05-31
T-02, 06 | 2021-12-07
RS-17, 18 | 2021-12-07
A819-9A | 2021-12-07
ATOM-02 | 2021-12-07
A893-2A, 15A | 2021-12-07
3335-21, 22 | 2021-12-07
51265-99 | 2021-12-07
ELLY-01 | 2021-09-23
A1416-7D | 2021-04-06
FC-03 | 2021-04-06
A1095-4D, 7D | 2021-04-06
ATOM-06A, 07 | 2021-04-06
8719 | 2021-02-18
A967-6A | 2020-12-16
T-11/12/13/14/15/16 | 2020-11-26
Q-06 | 2020-11-26
A816-4A | 2020-11-26
HE250-04 | 2020-11-26
MOON-17, 115 | 2020-11-26
A523-2A | 2020-08-12
A562-23A | 2020-08-12
MOON-16 | 2020-08-12
VILA-21 40 | 2020-05-10
A819-4A | 2020-05-10
COCO-02 | 2020-05-10
A847-12C | 2020-05-10
VELVET-01 | 2020-05-10
A1416-2A | 2020-05-10
GLORY-06 | 2020-05-10
X-982 | 2020-05-10
VELVET-02/03/04/05 | 2020-03-27
GLORY-01/02 | 2020-03-27
VILA-19/32/55 | 2020-03-27
ATOM-03 | 2020-03-27
A808-7CF | 2020-03-27
WALLE-01 | 2020-03-27

## Discont (2012-2019)
DISCONTINUED & NO STOCK
Fabric Code | Date of Disct
VILA-49 | 2019-10-29
RM-05 | 2019-10-29
FE-11 | 2019-10-29
WALLE-02 | 2019-10-29
FC-12 | 2019-10-29
HE250-04 | 2019-08-07
A1416-10D | 2019-05-31
A1095-8D | 2019-05-31
Q-08 | 2019-05-31
RS-16 | 2019-05-31
X-980 | 2019-05-31
A523-1A/15A | 2019-05-01
A562-21A | 2019-05-01
3385-01 | 2019-05-01
ATOM-04/05 | 2019-05-01
GLORY-03/04/05/07 | 2019-05-01
GRACE-07 | 2019-05-01
MOON-67 | 2019-05-01
VILA-42 | 2019-05-01
VIVID 04/05 | 2018-07-25
3385-30 | 2018-07-01
A1416-5D | 2018-07-01
A523-17A | 2018-07-01
A523-3A | 2018-07-01
A967-3A | 2018-07-01
VILA-23 | 2018-07-01
FC-21 | 2018-07-01
3385-06 | 2018-02-09
A967-1A | 2018-02-09
VILA-38 | 2018-02-09
R-06 | 2018-02-09
Q-05 | 2018-02-09
Q-09 | 2018-02-09
FC-33 | 2018-02-09
A785-1B | 2018-01-01
Q-02/03/04 | 2018-01-01
A342-62PA/63PA/65PA | 2017-11-01
A785-6B | 2017-11-01
3385-04 | 2017-11-01
A446-1A | 2017-10-01
A342-12PA/54PA/56PA | 2017-10-01
3385-09 | 2017-10-01
3390-05/49 | 2017-06-05
3366-03 | 2017-04-12
A446-15A | 2017-04-12
A562-19A | 2017-04-12
Q-01 | 2017-04-12
R-11 | 2017-04-12
A491-1A | 2017-04-12
SD089-4A | 2017-04-12
A562-9A | 2017-02-07
A1416-6D | 2017-02-07
MOON-12 | 2017-02-07
FC-04 | 2017-02-07
Q-07 | 2017-02-07
R-03 | 2017-02-07
U-02 | 2017-02-07
A446-3A | 2015-08-01
A959 Series | 2015-08-01
A967-7A | 2015-08-01
3390-10 | 2015-08-01
A816-5A | 2015-08-01 | NOTE:
CP033 | 2015-08-01 | FC-33 replaced CPO33
P-120, P-121 | 2015-08-01 | FC-12 replaces P-120
RS-21 | 2015-08-01 | FC-21 replaces P-121
A400-1A | 2014-01-15
F015-1A, 6A, 8A, 11A | 2014-09-24
A543-5BG, 17BG | 2014-09-24
A543-8AG | 2013-07-09
ZOUL | 2013-07-09
A405-18A | 2012-11-12
A491-15A | 2012-11-12
VAN-01, 03, 17 | 2012-11-12
3385-07 | 2012-10-30
A505-14A | 2012-10-30
A523-12A | 2012-10-30
CP050 | 2012-10-30
Arandal/AGI-03 | 2012-10-30
A457-22A | 2012-10-16
A523-1F | 2012-10-16
3390-08 | 2012-10-16
3312-04 | 2012-08-23
A405-1A | 2012-08-23
A833-4A, A833-6A | 2012-02-14
A491-6A | 2012-01-31
A523-23A | 2012-01-31
BAL-97 | 2012-01-31
CFJ042-310 | 2012-01-31
VAN-14, VAN-179 | 2012-01-31
O7238-5A | 2012-01-31
3366-99 | 2012-01-31
3390-15 | 2012-01-05
A505-1A | 2012-01-05
A523-2E | not recorded
A395-1H | not recorded
A300-16A | not recorded
3385-05 | not recorded
A491-7A | not recorded
8267-01 | not recorded
A543-3BG | not recorded
3312-38 | not recorded
Balia 94 | not recorded
A300-4A | not recorded
Note on C37: Evelyn Lee: notification sent on 11/29
Note on C38: Evelyn Lee: notification sent on 09/29
Note on C39: Evelyn Lee: notification sent on 09/29
Note on C42: Evelyn Lee: notification sent 09/29/2017
Note on C46: Evelyn Lee: notice sent 04/12, but at that time they said these would be discontinued in future months to come so listed as 07/01/2017
Note on C47: Evelyn Lee: notice sent 04/12, but at that time they said these would be discontinued in future months to come so listed as 07/01/2017
Note on C48: Evelyn Lee: notice sent 04/12, but at that time they said these would be discontinued in future months to come so listed as 07/01/2017
Note on C49: Evelyn Lee: notice sent 04/12, but at that time they said these would be discontinued in future months to come so listed as 07/01/2017